## Sheet1
1100 | =Start Wavelength | 2020/11/25 13:40 | =Date
1 | =Interval | 540 | =SampleName
911 | =Number of Points | 光路長(mm)=10.0/希釈率=1 | =Comment
|  | 5.92 | =Conc
Wavelength(nm) | Data(Abs) | 0 | =P.Conc
190 | 0.04702713 | 0 | =M.Conc
191 | 0.04391484 | 0 | =Pure
192 | 0.03672461
193 | 0.0991482 | 0.3189655 | =Ratio
194 | 0.01875756 | 0.063 | =A230
195 | -0.01850622 | 0.148 | =A260
196 | 0.01032948 | 0.464 | =A280
197 | 0.05741471 | 0 | =A320
198 | 0.06429864 | 0 | =O.Conc
199 | 0.06429864 | 0 | =L.Conc
200 | 0.06286318 | 0 | =FCPWL
201 | 0.05547271 | 7 | =Max Abs(Meas)
202 | 0.03072234 | 0 | =Min Abs(Meas)
203 | 0.009973845 | 700 | =Max nm(Meas)
204 | 0.01416526 | 400 | =Min nm(Meas)
205 | 0.0734978 | 0.5 | =Max Abs(Disp)
206 | 0.09342122823 | 0.02 | =Min Abs(Disp)
207 | 0.1088784 | 700 | =Max nm(Disp)
208 | 0.09953908 | 200 | =Min nm(Disp)
209 | 0.1700174
210 | 0.1478194
211 | 0.09638672
212 | 0.05024731
213 | 0.09871642
214 | 0.09979835
215 | 0.08570395
216 | 0.08884351
217 | 0.03769787
218 | 0.0719713
219 | 0.0722355
220 | 0.007674362
221 | 0.02331669
222 | 0.02503161
223 | 0.02022224
224 | -0.004403255
225 | 0.08122136
226 | 0.02632978
227 | 0.01561411
228 | 0.04392286
229 | 0.05393749
230 | 0.06257206
231 | 0.05605899
232 | 0.04993126
233 | 0.0820971
234 | 0.06236571
235 | 0.08261392
236 | 0.0996692
237 | 0.08907811
238 | 0.05961112
239 | 0.04434745
240 | 0.1414104
241 | 0.2713826
242 | 0.1589713
243 | 0.1748341
244 | 0.1343969
245 | 0.1106283
246 | 0.1441534
247 | 0.1095262
248 | 0.1890792
249 | 0.1781829
250 | 0.1156608
251 | 0.1110682
252 | 0.1407869
253 | 0.1491337
254 | 0.1222332
255 | 0.07418863
256 | 0.1607174
257 | 0.126641
258 | 0.1074399
259 | 0.1199436
260 | 0.1483143
261 | 0.1355999
262 | 0.1268497
263 | 0.1074198
264 | 0.1037014
265 | 0.1368117
266 | 0.1234083
267 | 0.1396442
268 | 0.1206136
269 | 0.125251
270 | 0.1664905
271 | 0.1806973
272 | 0.1913586
273 | 0.2279609
274 | 0.2395196
275 | 0.2264315
276 | 0.4009032
277 | 0.3926751
278 | 0.4052728
279 | 0.436959
280 | 0.4640284
281 | 0.4546711
282 | 0.547844
283 | 0.6343128
284 | 0.7313387
285 | 0.8508098
286 | 1.001299
287 | 1.376595
288 | 1.438806
289 | 1.491624
290 | 1.51286
291 | 1.530626
292 | 1.615386
293 | 1.671858
294 | 1.690307
295 | 1.708645
296 | 1.717947
297 | 1.730205
298 | 1.818979
299 | 1.849273
300 | 1.88368
301 | 1.895007
302 | 1.898995
303 | 1.923267
304 | 1.86994
305 | 1.916569
306 | 1.95867
307 | 1.952018
308 | 1.931737
309 | 1.95249
310 | 1.943396
311 | 1.968945
312 | 1.994492
313 | 1.970001
314 | 1.959868
315 | 2.020857
316 | 1.905719
317 | 1.958325
318 | 1.931891
319 | 1.926934
320 | 1.948906
321 | 1.951552
322 | 1.896367
323 | 1.890864
324 | 1.895269
325 | 1.901777
326 | 1.893702
327 | 1.884757
328 | 1.894272
329 | 1.835628
330 | 1.858067
331 | 1.865125
332 | 1.856046
333 | 1.841729
334 | 1.836893
335 | 1.846826
336 | 1.850509
337 | 1.88942
338 | 1.889233
339 | 1.859765
340 | 1.837195
341 | 1.845022
342 | 1.866905
343 | 1.798863
344 | 1.862695
345 | 1.858358
346 | 1.862288
347 | 1.879589
348 | 1.871765
349 | 1.838688
350 | 1.833226
351 | 1.877723
352 | 1.903235
353 | 1.88701
354 | 1.863428
355 | 1.866505
356 | 1.892802
357 | 1.902694
358 | 1.98577
359 | 1.884941
360 | 1.767886
361 | 1.702511
362 | 1.775373
363 | 1.929045
364 | 1.937194
365 | 1.927144
366 | 1.904526
367 | 1.903405
368 | 1.923217
369 | 1.944471
370 | 1.956375
371 | 1.952636
372 | 1.918898
373 | 1.871736
374 | 1.831218
375 | 1.832088
376 | 1.850996
377 | 1.840952
378 | 1.803835
379 | 1.789403
380 | 1.819607
381 | 1.785325
382 | 1.737058
383 | 1.726431
384 | 1.743503
385 | 1.742164
386 | 1.720993
387 | 1.706408
388 | 1.706106
389 | 1.695051
390 | 1.690343
391 | 1.660039
392 | 1.660608
393 | 1.640927
394 | 1.631732
395 | 1.640388
396 | 1.637513
397 | 1.6111
398 | 1.601848
399 | 1.612058
400 | 1.576386
401 | 1.553107
402 | 1.543382
403 | 1.549292
404 | 1.541678
405 | 1.532769
406 | 1.534799
407 | 1.528936
408 | 1.519756
409 | 1.509091
410 | 1.473499
411 | 1.464591
412 | 1.454451
413 | 1.441126
414 | 1.435318
415 | 1.430112
416 | 1.417658
417 | 1.407299
418 | 1.403108
419 | 1.387987
420 | 1.36069
421 | 1.351248
422 | 1.3397
423 | 1.328901
424 | 1.319887
425 | 1.307598
426 | 1.296743
427 | 1.287826
428 | 1.270489
429 | 1.261475
430 | 1.251087
431 | 1.223333
432 | 1.213615
433 | 1.20065
434 | 1.189759
435 | 1.178272
436 | 1.16756
437 | 1.160185
438 | 1.150591
439 | 1.134708
440 | 1.123926
441 | 1.1129
442 | 1.074773
443 | 1.062006
444 | 1.04973
445 | 1.036516
446 | 1.022739
447 | 1.008504
448 | 0.9950721
449 | 0.9817171
450 | 0.9667587
451 | 0.9517297
452 | 0.9395769
453 | 0.9272686
454 | 0.9132188
455 | 0.8707501
456 | 0.8570328
457 | 0.8463698
458 | 0.8310835
459 | 0.8170033
460 | 0.8040636
461 | 0.7910905
462 | 0.7771423
463 | 0.762455
464 | 0.7489266
465 | 0.7366816
466 | 0.7228905
467 | 0.7082247
468 | 0.6957214
469 | 0.652499
470 | 0.6381301
471 | 0.6234488
472 | 0.6104191
473 | 0.5974991
474 | 0.5834224
475 | 0.5693283
476 | 0.5560219
477 | 0.5429091
478 | 0.5295319
479 | 0.5162598
480 | 0.5033851
481 | 0.4906832
482 | 0.4779314
483 | 0.465338
484 | 0.4286737
485 | 0.418301
486 | 0.4068947
487 | 0.3951986
488 | 0.3847345
489 | 0.3741783
490 | 0.3629408
491 | 0.3534615
492 | 0.3445366
493 | 0.334818
494 | 0.3254531
495 | 0.3163339
496 | 0.3077546
497 | 0.2992209
498 | 0.291181
499 | 0.2829379
500 | 0.2750174
501 | 0.2522402
502 | 0.2456735
503 | 0.2396691
504 | 0.2338923
505 | 0.2278494
506 | 0.2223941
507 | 0.2172897
508 | 0.2121296
509 | 0.2076821
510 | 0.2037982
511 | 0.1996621
512 | 0.1957376
513 | 0.1922251
514 | 0.1885325
515 | 0.1856552
516 | 0.1825014
517 | 0.1799714
518 | 0.1775286
519 | 0.1754323
520 | 0.1697264
521 | 0.1681885
522 | 0.1664174
523 | 0.1650275
524 | 0.1636792
525 | 0.1622591
526 | 0.1607319
527 | 0.1592569
528 | 0.1579688
529 | 0.1569465
530 | 0.155533
531 | 0.1537596
532 | 0.1521235
533 | 0.150453
534 | 0.1486728
535 | 0.1470692
536 | 0.1453539
537 | 0.1431285
538 | 0.1411504
539 | 0.13908
540 | 0.1365979
541 | 0.1343595
542 | 0.1319618
543 | 0.1238951
544 | 0.1206677
545 | 0.117554
546 | 0.1146048
547 | 0.1118002
548 | 0.1086114
549 | 0.1054377
550 | 0.1023322
551 | 0.09912535
552 | 0.09598143
553 | 0.09281099
554 | 0.08957715
555 | 0.08641534
556 | 0.08339263
557 | 0.08024012
558 | 0.07723203
559 | 0.07449836
560 | 0.07161544
561 | 0.06881322
562 | 0.06614485
563 | 0.06345652
564 | 0.06104497
565 | 0.05850857
566 | 0.0563701
567 | 0.05387211
568 | 0.05166179
569 | 0.04950027
570 | 0.04794605
571 | 0.04611243
572 | 0.0447396
573 | 0.04336432
574 | 0.03925864
575 | 0.03855686
576 | 0.0388938
577 | 0.03844705
578 | 0.03332666
579 | 0.02797269
580 | 0.03149164
581 | 0.0369495
582 | 0.03338368
583 | 0.03064618
584 | 0.03005346
585 | 0.03022718
586 | 0.03001649
587 | 0.02949324
588 | 0.0290384
589 | 0.02851026
590 | 0.02788656
591 | 0.0275786
592 | 0.0276561
593 | 0.02755982
594 | 0.02726372
595 | 0.02703698
596 | 0.02668478
597 | 0.02634681
598 | 0.02633503
599 | 0.02638553
600 | 0.02615983
601 | 0.02590302
602 | 0.02582436
603 | 0.02548385
604 | 0.02548387
605 | 0.02567543
606 | 0.02538043
607 | 0.02533896
608 | 0.02524335
609 | 0.02525546
610 | 0.02494096
611 | 0.02502832
612 | 0.02490908
613 | 0.02481516
614 | 0.02463838
615 | 0.0244649
616 | 0.0246376
617 | 0.02447053
618 | 0.02457207
619 | 0.02452792
620 | 0.02442551
621 | 0.02438753
622 | 0.0243625
623 | 0.02405354
624 | 0.02418846
625 | 0.02419268
626 | 0.0241103
627 | 0.02404265
628 | 0.02403567
629 | 0.02396233
630 | 0.02380265
631 | 0.02398306
632 | 0.02411656
633 | 0.02394984
634 | 0.02389908
635 | 0.02384246
636 | 0.02390341
637 | 0.02404138
638 | 0.02406031
639 | 0.02391696
640 | 0.02385047
641 | 0.02386915
642 | 0.02393723
643 | 0.02387399
644 | 0.02380768
645 | 0.02378378
646 | 0.02401114
647 | 0.02400154
648 | 0.02388674
649 | 0.02393506
650 | 0.02380624
651 | 0.02350799
652 | 0.02341152
653 | 0.02283471
654 | 0.02231455
655 | 0.02404553
656 | 0.025267
657 | 0.02495781
658 | 0.02369413
659 | 0.02315519
660 | 0.0232942
661 | 0.02350366
662 | 0.02348442
663 | 0.02322767
664 | 0.02320762
665 | 0.02326606
666 | 0.02322099
667 | 0.02318534
668 | 0.02332522
669 | 0.02309009
670 | 0.02305176
671 | 0.02306588
672 | 0.02309072
673 | 0.02285851
674 | 0.0228124
675 | 0.02287994
676 | 0.02280371
677 | 0.02276534
678 | 0.02285547
679 | 0.02290709
680 | 0.02292998
681 | 0.02284238
682 | 0.02270962
683 | 0.02267571
684 | 0.02275117
685 | 0.02286493
686 | 0.0228182
687 | 0.02277787
688 | 0.0228377
689 | 0.02268258
690 | 0.02261417
691 | 0.02249585
692 | 0.02261025
693 | 0.02240359
694 | 0.02237492
695 | 0.02247707
696 | 0.02253119
697 | 0.02247982
698 | 0.02236145
699 | 0.022179
700 | 0.02207861
701 | 0.02198754
702 | 0.02197864
703 | 0.02202409
704 | 0.02207056
705 | 0.02203839
706 | 0.02225803
707 | 0.02231279
708 | 0.02237178
709 | 0.02226085
710 | 0.02207877
711 | 0.02210051
712 | 0.02187089
713 | 0.02160815
714 | 0.021907
715 | 0.02221517
716 | 0.02220906
717 | 0.02221878
718 | 0.02221183
719 | 0.02236111
720 | 0.0224336
721 | 0.02248644
722 | 0.02231301
723 | 0.022284
724 | 0.02217797
725 | 0.02226255
726 | 0.02229047
727 | 0.02215439
728 | 0.02225269
729 | 0.02238626
730 | 0.02233592
731 | 0.02245123
732 | 0.02241348
733 | 0.02245445
734 | 0.02248328
735 | 0.02254028
736 | 0.02256349
737 | 0.02259337
738 | 0.0225038
739 | 0.02256006
740 | 0.02264225
741 | 0.02266117
742 | 0.0227843
743 | 0.02263171
744 | 0.02253045
745 | 0.02249139
746 | 0.02236012
747 | 0.0223158
748 | 0.02232751
749 | 0.02241164
750 | 0.02259506
751 | 0.02260747
752 | 0.02259701
753 | 0.02269718
754 | 0.02284415
755 | 0.02292452
756 | 0.02302439
757 | 0.02317712
758 | 0.02323737
759 | 0.02317864
760 | 0.02305736
761 | 0.02305562
762 | 0.0231099
763 | 0.02297135
764 | 0.02290899
765 | 0.02307515
766 | 0.0231302
767 | 0.02307648
768 | 0.02299506
769 | 0.02301206
770 | 0.02317922
771 | 0.0230987
772 | 0.02301795
773 | 0.02299617
774 | 0.02295079
775 | 0.02246749
776 | 0.02187878
777 | 0.02114088
778 | 0.01907621
779 | 0.01716469
780 | 0.01899146
781 | 0.01705254
782 | 0.01410332
783 | 0.01347623
784 | 0.01100105
785 | 0.009929084
786 | 0.00939701
787 | 0.009131745
788 | 0.008047955
789 | 0.007017465
790 | 0.005979087
791 | 0.005003687
792 | 0.005577506
793 | 0.005761241
794 | 0.005463989
795 | 0.005071443
796 | 0.003781388
797 | 0.003341508
798 | 0.00446445
799 | 0.005059869
800 | 0.004644701
801 | 0.004517877
802 | 0.004694094
803 | 0.004904655
804 | 0.005129962
805 | 0.005099675
806 | 0.005401887
807 | 0.005536052
808 | 0.005106397
809 | 0.005987311
810 | 0.006928651
811 | 0.01074336
812 | 0.01605872
813 | 0.01700097
814 | 0.01506454
815 | 0.01068946
816 | 0.009456621
817 | 0.01088043
818 | 0.01032809
819 | 0.01042703
820 | 0.01140358
821 | 0.01062788
822 | 0.01069278
823 | 0.01060685
824 | 0.01072739
825 | 0.01146695
826 | 0.01267144
827 | 0.01314104
828 | 0.01410263
829 | 0.01392273
830 | 0.0154889
831 | 0.01581767
832 | 0.01694024
833 | 0.01809923
834 | 0.01976575
835 | 0.02058052
836 | 0.02104907
837 | 0.02183869
838 | 0.02258656
839 | 0.0227626
840 | 0.02289786
841 | 0.02300214
842 | 0.02300278
843 | 0.02297603
844 | 0.02295408
845 | 0.02309014
846 | 0.02317263
847 | 0.02322037
848 | 0.02324373
849 | 0.02333174
850 | 0.02330369
851 | 0.0234297
852 | 0.02364429
853 | 0.02357178
854 | 0.02355338
855 | 0.02355084
856 | 0.02370389
857 | 0.02367644
858 | 0.02377235
859 | 0.02367797
860 | 0.02376178
861 | 0.02359471
862 | 0.02368154
863 | 0.02362359
864 | 0.02368113
865 | 0.02369211
866 | 0.02352811
867 | 0.02361825
868 | 0.0234713
869 | 0.02326184
870 | 0.02326336
871 | 0.02324063
872 | 0.02312766
873 | 0.02316192
874 | 0.02319134
875 | 0.0229925
876 | 0.02304041
877 | 0.02304681
878 | 0.02294692
879 | 0.02292131
880 | 0.02311526
881 | 0.02314724
882 | 0.02311754
883 | 0.02320354
884 | 0.0232196
885 | 0.02328722
886 | 0.02333543
887 | 0.02346146
888 | 0.02345243
889 | 0.02354926
890 | 0.02355614
891 | 0.02355542
892 | 0.02355813
893 | 0.02361242
894 | 0.02363035
895 | 0.02361883
896 | 0.02377658
897 | 0.02381274
898 | 0.02411449
899 | 0.02412733
900 | 0.02423258
901 | 0.02433945
902 | 0.02430709
903 | 0.02429024
904 | 0.02432012
905 | 0.02437137
906 | 0.02440755
907 | 0.02437731
908 | 0.0243803
909 | 0.02449052
910 | 0.02458825
911 | 0.02469014
912 | 0.02466235
913 | 0.02466195
914 | 0.02467224
915 | 0.02468136
916 | 0.02469278
917 | 0.02474675
918 | 0.02482012
919 | 0.02459082
920 | 0.02484337
921 | 0.02478539
922 | 0.02486191
923 | 0.02477876
924 | 0.02465153
925 | 0.02453347
926 | 0.02483217
927 | 0.02489514
928 | 0.02468685
929 | 0.02467892
930 | 0.02464877
931 | 0.02452837
932 | 0.02443303
933 | 0.02450284
934 | 0.02442003
935 | 0.02435674
936 | 0.02429447
937 | 0.02430487
938 | 0.02435957
939 | 0.02442768
940 | 0.02435494
941 | 0.0242917
942 | 0.02436647
943 | 0.02434409
944 | 0.02411402
945 | 0.02414633
946 | 0.02427179
947 | 0.02404285
948 | 0.02401338
949 | 0.02408882
950 | 0.0238261
951 | 0.02386214
952 | 0.02392746
953 | 0.0238662
954 | 0.02392884
955 | 0.0239382
956 | 0.02388317
957 | 0.02392421
958 | 0.02376786
959 | 0.02373954
960 | 0.02371266
961 | 0.02385193
962 | 0.02392324
963 | 0.02385284
964 | 0.02377097
965 | 0.0238254
966 | 0.02382491
967 | 0.02381383
968 | 0.02378155
969 | 0.023694
970 | 0.02374345
971 | 0.02379736
972 | 0.02385909
973 | 0.0237839
974 | 0.02361935
975 | 0.02373352
976 | 0.02376793
977 | 0.02368328
978 | 0.02357923
979 | 0.02367777
980 | 0.02360341
981 | 0.02372524
982 | 0.02348169
983 | 0.02372354
984 | 0.0234899
985 | 0.02361601
986 | 0.0234026
987 | 0.02347961
988 | 0.02374245
989 | 0.02371887
990 | 0.0235862
991 | 0.02353834
992 | 0.02357015
993 | 0.02334811
994 | 0.02361354
995 | 0.02372924
996 | 0.02372355
997 | 0.0234372
998 | 0.02354793
999 | 0.0236775
1000 | 0.02380151
1001 | 0.02371763
1002 | 0.02391361
1003 | 0.02397366
1004 | 0.02373684
1005 | 0.02379049
1006 | 0.02390381
1007 | 0.02394678
1008 | 0.02385349
1009 | 0.02351058
1010 | 0.02383816
1011 | 0.02391961
1012 | 0.02367875
1013 | 0.02391897
1014 | 0.02368792
1015 | 0.02395589
1016 | 0.02366258
1017 | 0.02378178
1018 | 0.02360698
1019 | 0.02374898
1020 | 0.02381141
1021 | 0.0239861
1022 | 0.02410747
1023 | 0.02425507
1024 | 0.02402886
1025 | 0.02374095
1026 | 0.02389304
1027 | 0.02377954
1028 | 0.02382578
1029 | 0.02384109
1030 | 0.02353483
1031 | 0.02351029
1032 | 0.02371553
1033 | 0.02378441
1034 | 0.0235091
1035 | 0.02403766
1036 | 0.02377282
1037 | 0.02354244
1038 | 0.02351258
1039 | 0.02331953
1040 | 0.02362762
1041 | 0.02449453
1042 | 0.02396733
1043 | 0.02421113
1044 | 0.02352265
1045 | 0.02420253
1046 | 0.02351268
1047 | 0.02345027
1048 | 0.02415895
1049 | 0.02504886
1050 | 0.02452171
1051 | 0.02476637
1052 | 0.02476714
1053 | 0.02458386
1054 | 0.02444076
1055 | 0.02472765
1056 | 0.02475435
1057 | 0.02484466
1058 | 0.02509229
1059 | 0.02512108
1060 | 0.02539417
1061 | 0.02527186
1062 | 0.02617846
1063 | 0.0266561
1064 | 0.02622765
1065 | 0.02642711
1066 | 0.026359
1067 | 0.02621485
1068 | 0.02689474
1069 | 0.02776715
1070 | 0.02808486
1071 | 0.02709332
1072 | 0.0282714
1073 | 0.02805
1074 | 0.02937385
1075 | 0.0313152
1076 | 0.03028538
1077 | 0.03069136
1078 | 0.03022862
1079 | 0.03069986
1080 | 0.03070053
1081 | 0.03116148
1082 | 0.03132835
1083 | 0.03228154
1084 | 0.03281289
1085 | 0.03327436
1086 | 0.03399685
1087 | 0.03251866
1088 | 0.03523256
1089 | 0.03542414
1090 | 0.03583935
1091 | 0.03683748
1092 | 0.03670788
1093 | 0.03774601
1094 | 0.03847894
1095 | 0.03952238
1096 | 0.04079752
1097 | 0.04214553
1098 | 0.04280932
1099 | 0.04278036
1100 | 0.04338574