## 580010#01
PE FL SPECTRUM ASCII PEDS 1.60
-1
580010~1.SP
2020-08-21
3:01
2020-08-21
3:01
694.5
1
LS45
400
10
10
SCAN
1
20
100
100
0
600
0
1
0
1
7
ON
700 500
0 0 0
#HDR
-1
-1
#GR
NM
2.384186e-05
0
400
0.5
590
8
1012.416221
0.696233
#DATA
400 | 999.999
400.5 | 999.999
401 | 999.999
401.5 | 999.999
402 | 999.999
402.5 | 999.999
403 | 1001.158311
403.5 | 1003.934393
404 | 1008.096504
404.5 | 1011.972
405 | 1012.416221
405.5 | 1004.727998
406 | 988.400222
406.5 | 958.728265
407 | 915.286442
407.5 | 857.500401
408 | 788.40526
408.5 | 712.791957
409 | 635.566642
409.5 | 560.26496
410 | 487.166389
410.5 | 421.922218
411 | 362.895033
411.5 | 311.500132
412 | 265.092995
412.5 | 223.010207
413 | 185.503482
413.5 | 153.246102
414 | 126.210447
414.5 | 101.460353
415 | 81.22657
415.5 | 63.479906
416 | 49.859355
416.5 | 38.819425
417 | 29.953093
417.5 | 22.962432
418 | 17.710985
418.5 | 13.901562
419 | 11.013828
419.5 | 8.979553
420 | 7.628257
420.5 | 6.812955
421 | 6.25164
421.5 | 5.85521
422 | 5.571209
422.5 | 5.376092
423 | 5.228899
423.5 | 5.094312
424 | 4.949456
424.5 | 4.805109
425 | 4.69413
425.5 | 4.582951
426 | 4.466742
426.5 | 4.363509
427 | 4.276954
427.5 | 4.200986
428 | 4.13359
428.5 | 4.070773
429 | 3.994169
429.5 | 3.922328
430 | 3.855765
430.5 | 3.781069
431 | 3.710339
431.5 | 3.642849
432 | 3.587342
432.5 | 3.538349
433 | 3.509171
433.5 | 3.485948
434 | 3.458265
434.5 | 3.423021
435 | 3.378276
435.5 | 3.330436
436 | 3.275091
436.5 | 3.222659
437 | 3.155419
437.5 | 3.099093
438 | 3.059919
438.5 | 3.028382
439 | 3.006436
439.5 | 2.984797
440 | 2.969793
440.5 | 2.955743
441 | 2.946336
441.5 | 2.929464
442 | 2.907822
442.5 | 2.887949
443 | 2.862467
443.5 | 2.834295
444 | 2.804098
444.5 | 2.773364
445 | 2.734937
445.5 | 2.704315
446 | 2.68587
446.5 | 2.669517
447 | 2.652771
447.5 | 2.62711
448 | 2.598867
448.5 | 2.573548
449 | 2.549711
449.5 | 2.519243
450 | 2.491215
450.5 | 2.481771
451 | 2.475331
451.5 | 2.465589
452 | 2.445446
452.5 | 2.421618
453 | 2.396519
453.5 | 2.373131
454 | 2.349046
454.5 | 2.323844
455 | 2.316696
455.5 | 2.322467
456 | 2.321838
456.5 | 2.311454
457 | 2.295286
457.5 | 2.272343
458 | 2.245929
458.5 | 2.217222
459 | 2.190755
459.5 | 2.179356
460 | 2.178622
460.5 | 2.183286
461 | 2.182312
461.5 | 2.178338
462 | 2.175773
462.5 | 2.174419
463 | 2.172043
463.5 | 2.167069
464 | 2.157725
464.5 | 2.139627
465 | 2.120391
465.5 | 2.088427
466 | 2.044665
466.5 | 2.005119
467 | 1.976145
467.5 | 1.95454
468 | 1.94524
468.5 | 1.948605
469 | 1.955649
469.5 | 1.974855
470 | 1.992009
470.5 | 2.00002
471 | 2.010435
471.5 | 2.025125
472 | 2.038624
472.5 | 2.0524
473 | 2.055661
473.5 | 2.048833
474 | 2.036546
474.5 | 2.020626
475 | 1.99302
475.5 | 1.967549
476 | 1.96391
476.5 | 1.96996
477 | 1.992397
477.5 | 2.014921
478 | 2.034126
478.5 | 2.045296
479 | 2.055619
479.5 | 2.054284
480 | 2.04174
480.5 | 2.034255
481 | 2.029293
481.5 | 2.034097
482 | 2.034721
482.5 | 2.03277
483 | 2.018551
483.5 | 2.010672
484 | 2.005678
484.5 | 1.993746
485 | 1.980752
485.5 | 1.97427
486 | 1.975738
486.5 | 1.973753
487 | 1.973157
487.5 | 1.965488
488 | 1.960131
488.5 | 1.959726
489 | 1.960945
489.5 | 1.96467
490 | 1.978443
490.5 | 2.000575
491 | 2.012871
491.5 | 2.023941
492 | 2.032934
492.5 | 2.043768
493 | 2.052488
493.5 | 2.055979
494 | 2.055685
494.5 | 2.054471
495 | 2.054744
495.5 | 2.041681
496 | 2.02461
496.5 | 2.00209
497 | 1.986941
497.5 | 1.975175
498 | 1.966184
498.5 | 1.957277
499 | 1.949958
499.5 | 1.9498
500 | 1.952267
500.5 | 1.962911
501 | 1.971586
501.5 | 1.986521
502 | 2.001719
502.5 | 2.019184
503 | 2.02668
503.5 | 2.017673
504 | 1.999534
504.5 | 1.975268
505 | 1.955497
505.5 | 1.939058
506 | 1.926903
506.5 | 1.917085
507 | 1.918152
507.5 | 1.923139
508 | 1.923179
508.5 | 1.9227
509 | 1.919832
509.5 | 1.9223
510 | 1.929396
510.5 | 1.937123
511 | 1.935378
511.5 | 1.925725
512 | 1.906983
512.5 | 1.877397
513 | 1.846805
513.5 | 1.810861
514 | 1.790642
514.5 | 1.783558
515 | 1.792687
515.5 | 1.807843
516 | 1.81752
516.5 | 1.821624
517 | 1.819592
517.5 | 1.813719
518 | 1.798546
518.5 | 1.785772
519 | 1.771196
519.5 | 1.767531
520 | 1.774953
520.5 | 1.783671
521 | 1.789982
521.5 | 1.788527
522 | 1.786858
522.5 | 1.784732
523 | 1.78971
523.5 | 1.790715
524 | 1.792533
524.5 | 1.803719
525 | 1.825146
525.5 | 1.843133
526 | 1.849265
526.5 | 1.853533
527 | 1.855894
527.5 | 1.86632
528 | 1.880063
528.5 | 1.891891
529 | 1.904037
529.5 | 1.928801
530 | 1.957665
530.5 | 1.971029
531 | 1.980876
531.5 | 1.98472
532 | 1.990571
532.5 | 2.00579
533 | 2.028294
533.5 | 2.053431
534 | 2.087135
534.5 | 2.12798
535 | 2.155102
535.5 | 2.181271
536 | 2.202702
536.5 | 2.210216
537 | 2.216761
537.5 | 2.225171
538 | 2.226306
538.5 | 2.226485
539 | 2.23793
539.5 | 2.247983
540 | 2.268465
540.5 | 2.303785
541 | 2.354319
541.5 | 2.426127
542 | 2.517245
542.5 | 2.61105
543 | 2.700339
543.5 | 2.782798
544 | 2.848419
544.5 | 2.893867
545 | 2.925995
545.5 | 2.958845
546 | 3.002572
546.5 | 3.068444
547 | 3.154318
547.5 | 3.264063
548 | 3.395519
548.5 | 3.543503
549 | 3.692499
549.5 | 3.831421
550 | 3.970041
550.5 | 4.088974
551 | 4.207448
551.5 | 4.322146
552 | 4.438035
552.5 | 4.562185
553 | 4.703835
553.5 | 4.849036
554 | 4.9869
554.5 | 5.141598
555 | 5.293314
555.5 | 5.471696
556 | 5.677518
556.5 | 5.906355
557 | 6.155189
557.5 | 6.435235
558 | 6.730239
558.5 | 6.993833
559 | 7.242118
559.5 | 7.462385
560 | 7.684396
560.5 | 7.915399
561 | 8.154315
561.5 | 8.417822
562 | 8.740257
562.5 | 9.136261
563 | 9.564962
563.5 | 10.01019
564 | 10.455606
564.5 | 10.908039
565 | 11.368572
565.5 | 11.820849
566 | 12.285289
566.5 | 12.754528
567 | 13.270578
567.5 | 13.842632
568 | 14.464459
568.5 | 15.109818
569 | 15.779155
569.5 | 16.469756
570 | 17.154571
570.5 | 17.870104
571 | 18.568927
571.5 | 19.276662
572 | 20.000706
572.5 | 20.769561
573 | 21.570918
573.5 | 22.362014
574 | 23.160152
574.5 | 23.936642
575 | 24.723463
575.5 | 25.487465
576 | 26.286147
576.5 | 27.157179
577 | 28.127265
577.5 | 29.192775
578 | 30.281971
578.5 | 31.424146
579 | 32.574148
579.5 | 33.704471
580 | 34.814085
580.5 | 35.919322
581 | 37.066327
581.5 | 38.239295
582 | 39.462971
582.5 | 40.750269
583 | 42.111732
583.5 | 43.529925
584 | 44.948833
584.5 | 46.350537
585 | 47.684716
585.5 | 48.991731
586 | 50.286614
586.5 | 51.57424
587 | 52.923716
587.5 | 54.356877
588 | 55.830233
588.5 | 57.306652
589 | 58.810956
589.5 | 60.315433
590 | 61.823645
590.5 | 63.304457
591 | 64.742203
591.5 | 66.210922
592 | 67.774922
592.5 | 69.341703
593 | 70.822276
593.5 | 72.302974
594 | 73.797377
594.5 | 75.212277
595 | 76.466218
595.5 | 77.6646
596 | 78.833492
596.5 | 80.064221
597 | 81.292761
597.5 | 82.310836
598 | 83.252622
598.5 | 84.216266
599 | 85.17381
599.5 | 86.051383
600 | 86.907525
600.5 | 87.73892
601 | 88.600682
601.5 | 89.558916
602 | 90.470389
602.5 | 91.324336
603 | 92.152618
603.5 | 92.830036
604 | 93.432348
604.5 | 93.930905
605 | 94.208695
605.5 | 94.252527
606 | 94.168973
606.5 | 94.080367
607 | 94.001799
607.5 | 93.934805
608 | 93.84417
608.5 | 93.938528
609 | 94.170782
609.5 | 94.358091
610 | 94.431058
610.5 | 94.410821
611 | 94.367299
611.5 | 94.163833
612 | 93.751863
612.5 | 93.061783
613 | 92.234194
613.5 | 91.293935
614 | 90.151166
614.5 | 88.875223
615 | 87.602052
615.5 | 86.479798
616 | 85.433286
616.5 | 84.419632
617 | 83.404625
617.5 | 82.397369
618 | 81.33754
618.5 | 80.12826
619 | 78.768599
619.5 | 77.286158
620 | 75.800016
620.5 | 74.396046
621 | 73.133539
621.5 | 71.911895
622 | 70.715342
622.5 | 69.496079
623 | 68.195781
623.5 | 66.810313
624 | 65.257088
624.5 | 63.506792
625 | 61.739453
625.5 | 59.991462
626 | 58.301689
626.5 | 56.7126
627 | 55.191674
627.5 | 53.770277
628 | 52.459598
628.5 | 51.190999
629 | 49.849965
629.5 | 48.511326
630 | 47.131087
630.5 | 45.731935
631 | 44.331937
631.5 | 42.925443
632 | 41.552183
632.5 | 40.226475
633 | 38.958424
633.5 | 37.731091
634 | 36.592552
634.5 | 35.450935
635 | 34.322561
635.5 | 33.205059
636 | 32.08475
636.5 | 30.94558
637 | 29.777686
637.5 | 28.601353
638 | 27.434301
638.5 | 26.316586
639 | 25.237695
639.5 | 24.227278
640 | 23.263414
640.5 | 22.38268
641 | 21.567077
641.5 | 20.792066
642 | 20.01995
642.5 | 19.224347
643 | 18.418757
643.5 | 17.573918
644 | 16.743443
644.5 | 15.924194
645 | 15.156646
645.5 | 14.444084
646 | 13.809157
646.5 | 13.223121
647 | 12.688521
647.5 | 12.192767
648 | 11.67872
648.5 | 11.185005
649 | 10.700271
649.5 | 10.224629
650 | 9.766291
650.5 | 9.338195
651 | 8.919961
651.5 | 8.537246
652 | 8.189545
652.5 | 7.827089
653 | 7.481304
653.5 | 7.157625
654 | 6.851224
654.5 | 6.556611
655 | 6.273949
655.5 | 5.999722
656 | 5.744706
656.5 | 5.514103
657 | 5.28209
657.5 | 5.05268
658 | 4.842344
658.5 | 4.659345
659 | 4.485506
659.5 | 4.320376
660 | 4.159836
660.5 | 4.008843
661 | 3.869501
661.5 | 3.733358
662 | 3.594073
662.5 | 3.450563
663 | 3.312185
663.5 | 3.173849
664 | 3.03331
664.5 | 2.894968
665 | 2.764922
665.5 | 2.642166
666 | 2.522232
666.5 | 2.406394
667 | 2.29184
667.5 | 2.17231
668 | 2.051564
668.5 | 1.936621
669 | 1.825006
669.5 | 1.730641
670 | 1.656089
670.5 | 1.593769
671 | 1.550071
671.5 | 1.526377
672 | 1.51879
672.5 | 1.511566
673 | 1.497809
673.5 | 1.477546
674 | 1.447204
674.5 | 1.413684
675 | 1.371214
675.5 | 1.324716
676 | 1.278363
676.5 | 1.239499
677 | 1.201127
677.5 | 1.160836
678 | 1.124352
678.5 | 1.091026
679 | 1.070558
679.5 | 1.056323
680 | 1.041776
680.5 | 1.034066
681 | 1.036188
681.5 | 1.042726
682 | 1.04342
682.5 | 1.02954
683 | 1.003507
683.5 | 0.974337
684 | 0.945951
684.5 | 0.912027
685 | 0.877277
685.5 | 0.849957
686 | 0.835456
686.5 | 0.836288
687 | 0.835464
687.5 | 0.834244
688 | 0.835267
688.5 | 0.841935
689 | 0.84757
689.5 | 0.843579
690 | 0.83157
690.5 | 0.814958
691 | 0.799158
691.5 | 0.777409
692 | 0.753338
692.5 | 0.727309
693 | 0.705545
693.5 | 0.697347
694 | 0.696233
694.5 | 0.701339